## 10K（-30→116.5）
Temp1 | R1
-30 | 116.5089
-29 | 110.4932
-28 | 104.8272
-27 | 99.4883
-26 | 94.4558
-25 | 89.7101
-24 | 85.2332
-23 | 81.0082
-22 | 77.0194
-21 | 73.2523
-20 | 69.6931
-19 | 66.3291
-18 | 63.1485
-17 | 60.1402
-16 | 57.2939
-15 | 54.5998
-14 | 52.049
-13 | 49.633
-12 | 47.3439
-11 | 45.1743
-10 | 43.1172
-9 | 41.1663
-8 | 39.3153
-7 | 37.5587
-6 | 35.891
-5 | 34.3074
-4 | 32.8029
-3 | 31.3734
-2 | 30.0145
-1 | 28.7225
0 | 27.4936
1 | 26.3245
2 | 25.2119
3 | 24.1527
4 | 23.1442
5 | 22.1835
6 | 21.2682
7 | 20.3959
8 | 19.5644
9 | 18.7714
10 | 18.0151
11 | 17.2935
12 | 16.6048
13 | 15.9475
14 | 15.3198
15 | 14.7203
16 | 14.1475
17 | 13.6003
18 | 13.0772
19 | 12.5771
20 | 12.0988
21 | 11.6413
22 | 11.2037
23 | 10.7848
24 | 10.3839
25 | 10
26 | 9.6324
27 | 9.2802
28 | 8.9428
29 | 8.6195
30 | 8.3096
31 | 8.0124
32 | 7.7275
33 | 7.4541
34 | 7.1919
35 | 6.9403
36 | 6.6987
37 | 6.4669
38 | 6.2442
39 | 6.0304
40 | 5.825
41 | 5.6276

## 10KΩ（-40→343.6）
Temp1 | R1
-40 | 343.6326
-39 | 321.2809
-38 | 300.5339
-37 | 281.266
-36 | 263.3624
-35 | 246.7177
-34 | 231.2355
-33 | 216.8273
-32 | 203.4118
-31 | 190.9144
-30 | 179.2666
-29 | 168.4053
-28 | 158.2726
-27 | 148.8151
-26 | 139.9837
-25 | 131.7332
-24 | 124.0216
-23 | 116.8107
-22 | 110.0648
-21 | 103.7512
-20 | 97.8396
-19 | 92.302
-18 | 87.1124
-17 | 82.2471
-16 | 77.6837
-15 | 73.4018
-14 | 69.3823
-13 | 65.6077
-12 | 62.0616
-11 | 58.7288
-10 | 55.5953
-9 | 52.648
-8 | 49.8747
-7 | 47.2643
-6 | 44.8062
-5 | 42.4906
-4 | 40.3086
-3 | 38.2516
-2 | 36.3117
-1 | 34.4817
0 | 32.7547
1 | 31.1243
2 | 29.5847
3 | 28.1301
4 | 26.7556
5 | 25.4562
6 | 24.2274
7 | 23.065
8 | 21.965
9 | 20.9239
10 | 19.938
11 | 19.0041
12 | 18.1193
13 | 17.2807
14 | 16.4857
15 | 15.7317
16 | 15.0164
17 | 14.3376
18 | 13.6933
19 | 13.0816
20 | 12.5005
21 | 11.9485
22 | 11.4239
23 | 10.9252
24 | 10.451
25 | 10
26 | 9.5709
27 | 9.1626
28 | 8.7738
29 | 8.4037
30 | 8.0512
31 | 7.7154
32 | 7.3953
33 | 7.0903
34 | 6.7995
35 | 6.5221
36 | 6.2576
37 | 6.0051
38 | 5.7642

## 10KΩ（-50→361.8）
Temp1 | R1
-50 | 361.8
-49 | 340.6
-48 | 320.8
-47 | 302.3
-46 | 285
-45 | 268.7
-44 | 253.5
-43 | 239.3
-42 | 225.9
-41 | 213.4
-40 | 201.7
-39 | 190.6
-38 | 180.3
-37 | 170.5
-36 | 161.4
-35 | 152.8
-34 | 144.7
-33 | 137.1
-32 | 129.9
-31 | 123.1
-30 | 116.8
-29 | 110.8
-28 | 105.2
-27 | 99.83
-26 | 94.81
-25 | 90.07
-24 | 85.59
-23 | 81.37
-22 | 77.37
-21 | 73.6
-20 | 70.03
-19 | 66.66
-18 | 63.47
-17 | 60.45
-16 | 57.6
-15 | 54.89
-14 | 52.33
-13 | 49.9
-12 | 47.6
-11 | 45.42
-10 | 43.35
-9 | 41.38
-8 | 39.52
-7 | 37.75
-6 | 36.07
-5 | 34.48
-4 | 32.96
-3 | 31.52
-2 | 30.16
-1 | 28.85
0 | 27.62
1 | 26.44
2 | 25.32
3 | 24.25
4 | 23.23
5 | 22.27
6 | 21.34
7 | 20.46
8 | 19.63
9 | 18.83
10 | 18.07
11 | 17.34
12 | 16.86
13 | 15.98
14 | 15.35
15 | 14.75
16 | 14.17
17 | 13.62
18 | 13.09
19 | 12.59
20 | 12.11
21 | 11.6
22 | 11.21
23 | 10.79
24 | 10.39
25 | 10
26 | 9.631
27 | 9.277
28 | 8.938
29 | 8.613
30 | 8.302

## 10KΩ（-40→198.4）
Temp1 | R1
-40 | 198.485
-39 | 187.335
-38 | 176.898
-37 | 167.122
-36 | 157.961
-35 | 149.374
-34 | 141.32
-33 | 133.762
-32 | 126.667
-31 | 120.002
-30 | 113.739
-29 | 107.851
-28 | 102.312
-27 | 97.098
-26 | 92.19
-25 | 87.566
-24 | 83.208
-23 | 79.099
-22 | 75.222
-21 | 71.563
-20 | 68.108
-19 | 64.844
-18 | 61.759
-17 | 58.842
-16 | 56.083
-15 | 53.471
-14 | 50.999
-13 | 48.657
-12 | 46.438
-11 | 44.335
-10 | 42.341
-9 | 40.448
-8 | 38.653
-7 | 36.948
-6 | 35.328
-5 | 33.79
-4 | 32.328
-3 | 30.938
-2 | 29.616
-1 | 28.358
0 | 27.161
1 | 26.021
2 | 24.936
3 | 23.902
4 | 22.917
5 | 21.978
6 | 21.083
7 | 20.229
8 | 19.414
9 | 18.637
10 | 17.895
11 | 17.187
12 | 16.511
13 | 15.865
14 | 15.247
15 | 14.658
16 | 14.094
17 | 13.554
18 | 13.039
19 | 12.546
20 | 12.074
21 | 11.622
22 | 11.19
23 | 10.776
24 | 10.38
25 | 10
26 | 9.636
27 | 9.288
28 | 8.954
29 | 8.634
30 | 8.327
31 | 8.033
32 | 7.751
33 | 7.48
34 | 7.22
35 | 6.971
36 | 6.732
37 | 6.502
38 | 6.282
39 | 6.07
40 | 5.867
41 | 5.672
42 | 5.484
43 | 5.304
44 | 5.131
45 | 4.964
46 | 4.804
47 | 4.65
48 | 4.502
49 | 4.36
50 | 4.223
51 | 4.09
52 | 3.961
53 | 3.837
54 | 3.718
55 | 3.602
56 | 3.49
57 | 3.383
58 | 3.278
59 | 3.178
60 | 3.08
61 | 2.986
62 | 2.895
63 | 2.807
64 | 2.722
65 | 2.64
66 | 2.56
67 | 2.483
68 | 2.409
69 | 2.337
70 | 2.267
71 | 2.199
72 | 2.134
73 | 2.071
74 | 2.009
75 | 1.95
76 | 1.893
77 | 1.837
78 | 1.783
79 | 1.731
80 | 1.681
81 | 1.632
82 | 1.584
83 | 1.539
84 | 1.494
85 | 1.451
86 | 1.41
87 | 1.369
88 | 1.33
89 | 1.293
90 | 1.256
91 | 1.22
92 | 1.186
93 | 1.153
94 | 1.121
95 | 1.089
96 | 1.059
97 | 1.03
98 | 1.001
99 | 0.974
100 | 0.947
101 | 0.921
102 | 0.896
103 | 0.872
104 | 0.848
105 | 0.826
106 | 0.804
107 | 0.782
108 | 0.761
109 | 0.741
110 | 0.722
111 | 0.703
112 | 0.685
113 | 0.667
114 | 0.65
115 | 0.633
116 | 0.617
117 | 0.601
118 | 0.586
119 | 0.571
120 | 0.557
121 | 0.543
122 | 0.53
123 | 0.517
124 | 0.504
125 | 0.492
126 | 0.48
127 | 0.468
128 | 0.457
129 | 0.446
130 | 0.436
131 | 0.425
132 | 0.415
133 | 0.406
134 | 0.396
135 | 0.387
136 | 0.378
137 | 0.37
138 | 0.362
139 | 0.354
140 | 0.346
141 | 0.338
142 | 0.331
143 | 0.324
144 | 0.317
145 | 0.31
146 | 0.303
147 | 0.297
148 | 0.291
149 | 0.285
150 | 0.279
151 | 0.273
152 | 0.267
153 | 0.261
154 | 0.256
155 | 0.25
156 | 0.245
157 | 0.24
158 | 0.235
159 | 0.23
160 | 0.225
161 | 0.22
162 | 0.215
163 | 0.211
164 | 0.207
165 | 0.202
166 | 0.198
167 | 0.194
168 | 0.19
169 | 0.186
170 | 0.183
171 | 0.179
172 | 0.175
173 | 0.172
174 | 0.168
175 | 0.165
176 | 0.162
177 | 0.159
178 | 0.156
179 | 0.153
180 | 0.15
181 | 0.147
182 | 0.144
183 | 0.141
184 | 0.138
185 | 0.136
186 | 0.133
187 | 0.131
188 | 0.128
189 | 0.126
190 | 0.123
191 | 0.121
192 | 0.119
193 | 0.117
194 | 0.114
195 | 0.112
196 | 0.11
197 | 0.108
198 | 0.106
199 | 0.104
200 | 0.103

## 50K（-40→1592.6）
Temp1 | R1
-40 | 1592.69
-39 | 1489.776
-38 | 1394.259
-37 | 1305.566
-36 | 1223.172
-35 | 1146.593
-34 | 1075.383
-33 | 1009.132
-32 | 947.463
-31 | 890.028
-30 | 836.509
-29 | 786.611
-28 | 740.065
-27 | 696.622
-26 | 656.052
-25 | 618.146
-24 | 582.708
-23 | 549.561
-22 | 518.54
-21 | 489.493
-20 | 462.279
-19 | 436.77
-18 | 412.847
-17 | 390.399
-16 | 369.324
-15 | 349.53
-14 | 330.928
-13 | 313.439
-12 | 296.987
-11 | 281.505
-10 | 266.928
-9 | 253.197
-8 | 240.258
-7 | 228.058
-6 | 216.551
-5 | 205.694
-4 | 195.444
-3 | 185.765
-2 | 176.62
-1 | 167.977
0 | 159.805
1 | 152.076
2 | 144.762
3 | 137.84
4 | 131.285
5 | 125.077
6 | 119.194
7 | 113.619
8 | 108.332
9 | 103.319
10 | 98.562
11 | 94.048
12 | 89.762
13 | 85.693
14 | 81.828
15 | 78.156
16 | 74.666
17 | 71.348
18 | 68.194
19 | 65.193
20 | 62.339
21 | 59.623
22 | 57.038
23 | 54.576
24 | 52.232
25 | 50
26 | 47.873
27 | 45.847
28 | 43.915
29 | 42.074
30 | 40.318
31 | 38.643
32 | 37.046
33 | 35.522
34 | 34.068
35 | 32.679
36 | 31.354
37 | 30.089
38 | 28.881
39 | 27.726
40 | 26.624
41 | 25.57
42 | 24.563
43 | 23.6
44 | 22.68
45 | 21.8
46 | 20.958
47 | 20.153
48 | 19.383
49 | 18.646
50 | 17.941
51 | 17.273
52 | 16.633
53 | 16.02
54 | 15.432
55 | 14.87
56 | 14.33
57 | 13.813
58 | 13.317
59 | 12.841
60 | 12.384
61 | 11.946
62 | 11.526
63 | 11.122
64 | 10.735
65 | 10.362
66 | 10.005
67 | 9.661
68 | 9.331
69 | 9.014
70 | 8.708
71 | 8.415
72 | 8.133
73 | 7.862
74 | 7.601
75 | 7.349
76 | 7.108
77 | 6.875
78 | 6.651
79 | 6.435
80 | 6.227
81 | 6.027
82 | 5.834
83 | 5.649
84 | 5.47
85 | 5.297
86 | 5.131
87 | 4.97
88 | 4.816
89 | 4.667
90 | 4.523
91 | 4.384
92 | 4.25
93 | 4.121
94 | 3.996
95 | 3.876
96 | 3.759
97 | 3.647
98 | 3.539
99 | 3.434
100 | 3.333
101 | 3.235
102 | 3.14
103 | 3.049
104 | 2.961
105 | 2.876
106 | 2.793
107 | 2.713
108 | 2.636
109 | 2.562
110 | 2.489
111 | 2.42
112 | 2.352
113 | 2.287
114 | 2.223
115 | 2.162
116 | 2.103
117 | 2.045
118 | 1.99
119 | 1.936
120 | 1.884
121 | 1.833
122 | 1.784
123 | 1.737
124 | 1.691
125 | 1.646
126 | 1.603
127 | 1.561
128 | 1.521
129 | 1.481
130 | 1.443
131 | 1.406
132 | 1.37
133 | 1.335
134 | 1.302
135 | 1.269
136 | 1.237
137 | 1.206
138 | 1.176
139 | 1.147
140 | 1.119
141 | 1.091
142 | 1.065
143 | 1.039
144 | 1.014
145 | 0.989
146 | 0.966
147 | 0.942
148 | 0.92
149 | 0.898
150 | 0.877

## 50k（-40→1554.8）
Temp1 | R1
-40 | 1554.8101
-39 | 1454.6456
-38 | 1362.6379
-37 | 1277.8691
-36 | 1199.5543
-35 | 1127.0229
-34 | 1059.6969
-33 | 997.0765
-32 | 938.7285
-31 | 884.2731
-30 | 833.3793
-29 | 785.7535
-28 | 741.137
-27 | 699.2991
-26 | 660.0342
-25 | 623.157
-24 | 588.5006
-23 | 555.9135
-22 | 525.2582
-21 | 496.409
-20 | 469.25
-19 | 443.6752
-18 | 419.5866
-17 | 396.8931
-16 | 375.5099
-15 | 355.3585
-14 | 336.3656
-13 | 318.4624
-12 | 301.5847
-11 | 285.672
-10 | 270.6677
-9 | 256.5187
-8 | 243.175
-7 | 230.5894
-6 | 218.7174
-5 | 207.5175
-4 | 196.9502
-3 | 186.9784
-2 | 177.5672
-1 | 168.6838
0 | 160.297
1 | 152.3776
2 | 144.8982
3 | 137.8327
4 | 131.1568
5 | 124.8475
6 | 118.883
7 | 113.2431
8 | 107.9086
9 | 102.8615
10 | 98.0847
11 | 93.5624
12 | 89.2795
13 | 85.222
14 | 81.3766
15 | 77.7308
16 | 74.273
17 | 70.9922
18 | 67.878
19 | 64.9207
20 | 62.1113
21 | 59.4411
22 | 56.9023
23 | 54.4871
24 | 52.1886
25 | 50
26 | 47.9152
27 | 45.9282
28 | 44.0337
29 | 42.2263
30 | 40.5014
31 | 38.8542
32 | 37.2806
33 | 35.7764
34 | 34.3381
35 | 32.9619
36 | 31.6447
37 | 30.3832
38 | 29.1745
39 | 28.016
40 | 26.9049
41 | 25.839
42 | 24.8159
43 | 23.8334
44 | 22.8896
45 | 21.9826
46 | 21.1106
47 | 20.2719
48 | 19.4651
49 | 18.6885
50 | 17.9409
51 | 17.2763
52 | 16.6394
53 | 16.0291
54 | 15.444
55 | 14.8829
56 | 14.3447
57 | 13.8284
58 | 13.3329
59 | 12.8573
60 | 12.4007
61 | 11.9623
62 | 11.5413
63 | 11.1368
64 | 10.7482
65 | 10.3747
66 | 10.0157
67 | 9.6707
68 | 9.3389
69 | 9.0198
70 | 8.7129
71 | 8.4177
72 | 8.1337
73 | 7.8604
74 | 7.5974
75 | 7.3442
76 | 7.1005
77 | 6.8659
78 | 6.6399
79 | 6.4223
80 | 6.2127
81 | 6.0108
82 | 5.8163
83 | 5.6288
84 | 5.4482
85 | 5.2741
86 | 5.1063
87 | 4.9445
88 | 4.7885
89 | 4.6381
90 | 4.4931
91 | 4.3532
92 | 4.2183
93 | 4.0881
94 | 3.9625
95 | 3.8413
96 | 3.7244
97 | 3.6115
98 | 3.5026
99 | 3.3974
100 | 3.2959
101 | 3.1979
102 | 3.1032
103 | 3.0118
104 | 2.9235
105 | 2.8382
106 | 2.7558
107 | 2.6762
108 | 2.5992
109 | 2.5249
110 | 2.4531
111 | 2.3836
112 | 2.3165
113 | 2.2516
114 | 2.1888
115 | 2.1281
116 | 2.0694
117 | 2.0127
118 | 1.9578
119 | 1.9047
120 | 1.8533
121 | 1.8036
122 | 1.7554
123 | 1.7089
124 | 1.6638
125 | 1.6202
126 | 1.5779
127 | 1.537
128 | 1.4974
129 | 1.4591
130 | 1.4219
131 | 1.3859
132 | 1.3511
133 | 1.3173
134 | 1.2846
135 | 1.2529
136 | 1.2221
137 | 1.1923
138 | 1.1635
139 | 1.1355
140 | 1.1083
141 | 1.082
142 | 1.0565
143 | 1.0317
144 | 1.0077
145 | 0.9844
146 | 0.9618
147 | 0.9399
148 | 0.9186
149 | 0.8979
150 | 0.8779

## 50k（-30→952.8）
Temp1 | R1
-30 | 952.82
-29 | 893.93
-28 | 839.06
-27 | 787.92
-26 | 740.23
-25 | 695.73
-24 | 654.19
-23 | 615.39
-22 | 579.14
-21 | 545.26
-20 | 513.57
-19 | 483.92
-18 | 456.17
-17 | 430.187
-16 | 405.84
-15 | 383.03
-14 | 361.63
-13 | 341.57
-12 | 322.74
-11 | 305.06
-10 | 288.46
-9 | 272.86
-8 | 258.2
-7 | 244.41
-6 | 231.44
-5 | 219.23
-4 | 207.75
-3 | 196.94
-2 | 186.75
-1 | 177.14
0 | 168.09
1 | 159.55
2 | 151.5
3 | 143.9
4 | 136.72
5 | 129.94
6 | 123.54
7 | 117.49
8 | 111.77
9 | 106.36
10 | 101.24
11 | 96.4
12 | 91.82
13 | 87.48
14 | 83.37
15 | 79.47
16 | 75.78
17 | 72.28
18 | 68.96
19 | 65.81
20 | 62.82
21 | 59.99
22 | 57.3
23 | 54.74
24 | 52.31
25 | 50
26 | 47.81
27 | 45.72
28 | 43.73
29 | 41.85
30 | 40.05
31 | 38.34
32 | 36.71
33 | 35.16
34 | 33.69
35 | 32.28
36 | 30.94
37 | 29.66
38 | 28.44
39 | 27.28
40 | 26.17
41 | 25.11
42 | 24.1
43 | 23.13
44 | 22.21
45 | 21.33
46 | 20.49
47 | 19.69
48 | 18.92
49 | 18.18
50 | 17.48
51 | 16.81
52 | 16.17
53 | 15.55
54 | 14.97
55 | 14.4
56 | 13.86
57 | 13.35
58 | 12.85
59 | 12.38
60 | 11.92
61 | 11.49
62 | 11.07
63 | 10.67
64 | 10.28
65 | 9.92
66 | 9.56
67 | 9.22
68 | 8.9
69 | 8.59
70 | 8.28
71 | 8
72 | 7.72
73 | 7.45
74 | 7.2
75 | 6.95
76 | 6.72
77 | 6.49
78 | 6.27
79 | 6.06
80 | 5.86
81 | 5.66
82 | 5.48
83 | 5.3
84 | 5.12
85 | 4.96
86 | 4.79
87 | 4.64
88 | 4.49
89 | 4.35
90 | 4.21
91 | 4.08
92 | 3.95
93 | 3.82
94 | 3.703
95 | 3.587
96 | 3.476
97 | 3.369
98 | 3.265
99 | 3.165
100 | 3.069
101 | 2.976
102 | 2.886
103 | 2.799
104 | 2.715
105 | 2.634
106 | 2.556
107 | 2.481
108 | 2.408
109 | 2.337
110 | 2.269
111 | 2.203
112 | 2.139
113 | 2.078
114 | 2.018
115 | 1.96
116 | 1.905
117 | 1.851
118 | 1.798
119 | 1.748
120 | 1.699

## 50K（-30→876.5）
(℃) | Rnor
-30 | 876.526
-29 | 824.335
-28 | 775.555
-27 | 729.949
-26 | 687.295
-25 | 647.388
-24 | 610.037
-23 | 575.064
-22 | 542.306
-21 | 511.611
-20 | 482.837
-19 | 455.853
-18 | 430.539
-17 | 406.782
-16 | 384.477
-15 | 363.526
-14 | 343.841
-13 | 325.337
-12 | 307.936
-11 | 291.568
-10 | 276.164
-9 | 261.662
-8 | 248.005
-7 | 235.139
-6 | 223.013
-5 | 211.58
-4 | 200.798
-3 | 190.625
-2 | 181.024
-1 | 171.96
0 | 163.4
1 | 155.313
2 | 147.67
3 | 140.446
4 | 133.614
5 | 127.151
6 | 121.036
7 | 115.249
8 | 109.769
9 | 104.579
10 | 99.663
11 | 95.004
12 | 90.589
13 | 86.402
14 | 82.431
15 | 78.664
16 | 75.089
17 | 71.696
18 | 68.475
19 | 65.416
20 | 62.51
21 | 59.749
22 | 57.124
23 | 54.629
24 | 52.257
25 | 49
26 | 47.853
27 | 45.81
28 | 43.865
29 | 42.013
30 | 40.25
31 | 38.57
32 | 36.969
33 | 35.443
34 | 33.989
35 | 32.602
36 | 31.279
37 | 30.017
38 | 28.813
39 | 27.663
40 | 26.566
41 | 25.517
42 | 24.516
43 | 23.56
44 | 22.646
45 | 21.772
46 | 20.936
47 | 20.137
48 | 19.373
49 | 18.641
50 | 17.941
51 | 17.271
52 | 16.629
53 | 16.014
54 | 15.426
55 | 14.861
56 | 14.321
57 | 13.802
58 | 13.305
59 | 12.828
60 | 12.371
61 | 11.932
62 | 11.5
63 | 11.1
64 | 10.7
65 | 10.3
66 | 9.98
67 | 9.64
68 | 9.31
69 | 8.99
70 | 8.69
71 | 8.39
72 | 8.11
73 | 7.84
74 | 7.58
75 | 7.33
76 | 7.08
77 | 6.85
78 | 6.63
79 | 6.41
80 | 6.2
81 | 6
82 | 5.81
83 | 5.62
84 | 5.44
85 | 5.27
86 | 5.11
87 | 4.95
88 | 4.79
89 | 4.64
90 | 4.5
91 | 4.36
92 | 4.23
93 | 4.1
94 | 3.98
95 | 3.86
96 | 3.745
97 | 3.633
98 | 3.526
99 | 3.422
100 | 3.322
101 | 3.225
102 | 3.132
103 | 3.042
104 | 2.955
105 | 2.872

## 100K（-40→3429.7）
Temp1 | R1
-40 | 3429.7449
-39 | 3206.3125
-38 | 2998.9675
-37 | 2806.4453
-36 | 2627.5916
-35 | 2461.3464
-34 | 2306.74
-33 | 2162.8838
-32 | 2028.9607
-31 | 1904.2219
-30 | 1787.9797
-29 | 1679.6017
-28 | 1578.5061
-27 | 1484.1584
-26 | 1396.0662
-25 | 1313.7754
-24 | 1236.8685
-23 | 1164.9598
-22 | 1097.6941
-21 | 1034.7432
-20 | 975.8038
-19 | 920.5962
-18 | 868.8615
-17 | 820.3603
-16 | 774.871
-15 | 732.1889
-14 | 692.1238
-13 | 654.4999
-12 | 619.154
-11 | 585.9346
-10 | 554.7016
-9 | 525.3245
-8 | 497.6821
-7 | 471.6621
-6 | 447.1599
-5 | 424.0781
-4 | 402.3264
-3 | 381.8204
-2 | 362.4818
-1 | 344.2375
0 | 327.0195
1 | 310.764
2 | 295.4121
3 | 280.9084
4 | 267.2014
5 | 254.2428
6 | 241.9877
7 | 230.394
8 | 219.4224
9 | 209.0361
10 | 199.2007
11 | 189.8841
12 | 181.0559
13 | 172.6881
14 | 164.754
15 | 157.229
16 | 150.0898
17 | 143.3144
18 | 136.8825
19 | 130.7749
20 | 124.9734
21 | 119.4612
22 | 114.2223
23 | 109.2417
24 | 104.5053
25 | 100
26 | 95.7132
27 | 91.6333
28 | 87.7492
29 | 84.0505
30 | 80.5274
31 | 77.1707
32 | 73.9717
33 | 70.9222
34 | 68.0144
35 | 65.2411
36 | 62.5954
37 | 60.0707
38 | 57.661
39 | 55.3604
40 | 53.1635
41 | 51.0651
42 | 49.0602
43 | 47.1443
44 | 45.313
45 | 43.5621
46 | 41.8878
47 | 40.2862
48 | 38.7539
49 | 37.2876
50 | 35.8842
51 | 34.5405
52 | 33.2538
53 | 32.0214
54 | 30.8408
55 | 29.7096
56 | 28.6253
57 | 27.586
58 | 26.5895
59 | 25.6338
60 | 24.7171
61 | 23.8376
62 | 22.9937
63 | 22.1836
64 | 21.4061
65 | 20.6594
66 | 19.9424
67 | 19.2537
68 | 18.592
69 | 17.9562
70 | 17.3452
71 | 16.7578
72 | 16.193
73 | 15.6499
74 | 15.1276
75 | 14.6251
76 | 14.1417
77 | 13.6764
78 | 13.2286
79 | 12.7976
80 | 12.3825
81 | 11.9828
82 | 11.5978
83 | 11.227
84 | 10.8697
85 | 10.5254
86 | 10.1935
87 | 9.8736
88 | 9.5652
89 | 9.2678
90 | 8.9809
91 | 8.7042
92 | 8.4373
93 | 8.1797
94 | 7.9312
95 | 7.6912
96 | 7.4596
97 | 7.236
98 | 7.0201
99 | 6.8115
100 | 6.6101
101 | 6.4155
102 | 6.2274
103 | 6.0457
104 | 5.8701
105 | 5.7003
106 | 5.5362
107 | 5.3775
108 | 5.224
109 | 5.0755
110 | 4.9319
111 | 4.793
112 | 4.6586
113 | 4.5285
114 | 4.4026
115 | 4.2807
116 | 4.1627
117 | 4.0484
118 | 3.9378
119 | 3.8306
120 | 3.7268
121 | 3.6263
122 | 3.5289
123 | 3.4345
124 | 3.343
125 | 3.2543
126 | 3.1683
127 | 3.085
128 | 3.0042
129 | 2.9258
130 | 2.8498
131 | 2.7761
132 | 2.7045
133 | 2.6352
134 | 2.5678
135 | 2.5025
136 | 2.4391
137 | 2.3775
138 | 2.3178
139 | 2.2598
140 | 2.2034
141 | 2.1487
142 | 2.0956
143 | 2.044
144 | 1.9939
145 | 1.9452
146 | 1.8978
147 | 1.8518
148 | 1.8071
149 | 1.7637
150 | 1.7215
151 | 1.6804
152 | 1.6405
153 | 1.6017
154 | 1.564
155 | 1.5273
156 | 1.4915
157 | 1.4568
158 | 1.423
159 | 1.3901
160 | 1.3582
161 | 1.327
162 | 1.2967
163 | 1.2672
164 | 1.2385
165 | 1.2106
166 | 1.1833
167 | 1.1568
168 | 1.131
169 | 1.1059
170 | 1.0814
171 | 1.0576
172 | 1.0343
173 | 1.0117
174 | 0.9896
175 | 0.9681
176 | 0.9472
177 | 0.9268
178 | 0.9069
179 | 0.8875
180 | 0.8686
181 | 0.8501
182 | 0.8321
183 | 0.8146
184 | 0.7975
185 | 0.7808
186 | 0.7646
187 | 0.7487
188 | 0.7332
189 | 0.7181
190 | 0.7034
191 | 0.689
192 | 0.6749
193 | 0.6612
194 | 0.6479
195 | 0.6348
196 | 0.6221
197 | 0.6096
198 | 0.5975
199 | 0.5856
200 | 0.574
201 | 0.5627
202 | 0.5517
203 | 0.5409
204 | 0.5303
205 | 0.52
206 | 0.5099
207 | 0.5001
208 | 0.4905
209 | 0.4811
210 | 0.4719
211 | 0.463
212 | 0.4542
213 | 0.4456
214 | 0.4372
215 | 0.429
216 | 0.421
217 | 0.4132
218 | 0.4055
219 | 0.398
220 | 0.3907
221 | 0.3836
222 | 0.3765
223 | 0.3697
224 | 0.363
225 | 0.3564
226 | 0.35
227 | 0.3437
228 | 0.3376
229 | 0.3315
230 | 0.3257
231 | 0.3199
232 | 0.3142
233 | 0.3087
234 | 0.3033
235 | 0.298
236 | 0.2928
237 | 0.2878
238 | 0.2828
239 | 0.2779
240 | 0.2732
241 | 0.2685
242 | 0.2639
243 | 0.2594
244 | 0.255
245 | 0.2507
246 | 0.2465
247 | 0.2424
248 | 0.2384
249 | 0.2344
250 | 0.2305

## 100K（-30℃ →1770）
Temp1 | R1
-30 | 1770
-29 | 1664
-28 | 1565
-27 | 1472
-26 | 1385
-25 | 1304
-24 | 1229
-23 | 1158
-22 | 1091
-21 | 1029
-20 | 971.1
-19 | 916.4
-18 | 865.2
-17 | 817.2
-16 | 772.1
-15 | 729.7
-14 | 690
-13 | 652.6
-12 | 617.5
-11 | 584.5
-10 | 553.4
-9 | 524.2
-8 | 496.7
-7 | 470.8
-6 | 446.4
-5 | 423.4
-4 | 401.7
-3 | 381.3
-2 | 362
-1 | 343.8
0 | 326.6
1 | 310.4
2 | 295.1
3 | 280.6
4 | 267
5 | 254
6 | 241.8
7 | 230.2
8 | 219.3
9 | 208.9
10 | 199.1
11 | 189.8
12 | 181
13 | 172.6
14 | 164.7
15 | 157.2
16 | 150.1
17 | 143.3
18 | 136.9
19 | 130.8
20 | 125
21 | 119.4
22 | 114.2
23 | 109.2
24 | 104.5
25 | 100
26 | 95.7
27 | 91.61
28 | 87.72
29 | 84.02
30 | 80.49
31 | 77.13
32 | 73.92
33 | 70.87
34 | 67.96
35 | 65.19
36 | 62.55
37 | 60.02
38 | 57.61
39 | 55.32
40 | 53.12
41 | 51.03
42 | 49.03
43 | 47.11
44 | 45.29
45 | 43.54
46 | 41.87
47 | 40.27
48 | 38.74
49 | 37.28
50 | 35.88
51 | 34.55
52 | 33.27
53 | 32.04
54 | 30.87
55 | 29.75
56 | 28.67
57 | 27.64
58 | 26.65
59 | 25.7
60 | 24.79
61 | 23.92
62 | 23.08
63 | 22.28
64 | 21.51
65 | 20.76
66 | 20.05
67 | 19.37
68 | 18.71
69 | 18.08
70 | 17.48
71 | 16.89
72 | 16.33
73 | 15.79
74 | 15.28
75 | 14.78
76 | 14.3
77 | 13.84
78 | 13.39
79 | 12.96
80 | 12.55
81 | 12.15
82 | 11.77
83 | 11.4
84 | 11.05
85 | 10.7
86 | 10.38
87 | 10.06
88 | 9.752
89 | 9.456
90 | 9.171
91 | 8.895
92 | 8.629
93 | 8.373
94 | 8.125
95 | 7.885
96 | 7.654
97 | 7.43
98 | 7.214
99 | 7.006
100 | 6.804
101 | 6.607
102 | 6.417
103 | 6.233
104 | 6.055
105 | 5.883
106 | 5.717
107 | 5.557
108 | 5.401
109 | 5.251
110 | 5.105
111 | 4.965
112 | 4.828
113 | 4.697
114 | 4.569
115 | 4.445
116 | 4.326
117 | 4.21
118 | 4.097
119 | 3.989
120 | 3.883
121 | 3.781
122 | 3.682
123 | 3.586
124 | 3.493
125 | 3.403
126 | 3.316
127 | 3.233
128 | 3.151
129 | 3.072
130 | 2.996
131 | 2.921
132 | 2.849
133 | 2.779
134 | 2.711
135 | 2.645
136 | 2.581
137 | 2.519
138 | 2.458
139 | 2.399
140 | 2.342

## 150K（-40→6027.9）
T/℃ | Rcen
-40 | 6027.9
-39 | 5607.2
-38 | 5219
-37 | 4860.6
-36 | 4529.6
-35 | 4223.7
-34 | 3940.6
-33 | 3678.7
-32 | 3436.2
-31 | 3211.4
-30 | 3003.1
-29 | 2809.7
-28 | 2630.3
-27 | 2463.6
-26 | 2308.8
-25 | 2164.8
-24 | 2030.8
-23 | 1906.1
-22 | 1789.9
-21 | 1681.7
-20 | 1580.7
-19 | 1486.64
-18 | 1398.79
-17 | 1316.75
-16 | 1240.11
-15 | 1168.47
-14 | 1101.48
-13 | 1038.8
-12 | 980.12
-11 | 925.17
-10 | 873.69
-9 | 825.42
-8 | 780.16
-7 | 737.69
-6 | 697.83
-5 | 660.39
-4 | 625.22
-3 | 592.16
-2 | 561.07
-1 | 531.83
0 | 504.31
1 | 478.4
2 | 453.99
3 | 430.99
4 | 409.31
5 | 388.87
6 | 369.58
7 | 351.38
8 | 334.19
9 | 317.96
10 | 302.62
11 | 288.12
12 | 274.41
13 | 261.44
14 | 249.17
15 | 237.56
16 | 226.56
17 | 216.14
18 | 206.26
19 | 196.91
20 | 188.03
21 | 179.61
22 | 171.62
23 | 164.04
24 | 156.84
25 | 150
26 | 143.502
27 | 137.326
28 | 131.454
29 | 125.87
30 | 120.557
31 | 115.501
32 | 110.689
33 | 106.106
34 | 101.742
35 | 97.583
36 | 93.62
37 | 89.841
38 | 86.238
39 | 82.801
40 | 79.522
41 | 76.392
42 | 73.404
43 | 70.551
44 | 67.826
45 | 65.222
46 | 62.734
47 | 60.355
48 | 58. 080
49 | 55.904
50 | 53.823
51 | 51.831
52 | 49.924